## Sc on 110 W Single-Sided
T [K] | F [kJ/mol] | S [J/K/mol] | C_v [J/K/mol] | E [kJ/mol]
0 | 397.3645664 | 0 | 0 | 397.3645664
10 | 397.3565109 | 2.5061142 | 5.6810295 | 397.3815721
20 | 397.2836671 | 14.5164355 | 40.9416054 | 397.5739958
30 | 396.99548 | 47.6030984 | 141.4974385 | 398.4235729
40 | 396.2336329 | 109.6660346 | 305.6214264 | 400.6202743
50 | 394.7134816 | 198.1595531 | 495.7590473 | 404.6214592
60 | 392.209085 | 305.0787791 | 680.0175736 | 410.5138117
70 | 388.5772139 | 422.4789408 | 843.3251856 | 418.1507398
80 | 383.7446364 | 544.4086598 | 981.8994209 | 427.2973291
90 | 377.6872361 | 666.9300352 | 1097.189 | 437.7109393
100 | 370.4122515 | 787.6201596 | 1192.43 | 449.1742675
110 | 361.9456773 | 905.0783192 | 1271.085 | 461.5042925
120 | 352.3239865 | 1018.559 | 1336.264397 | 474.5511096
130 | 341.5888961 | 1127.727 | 1390.563 | 488.1933676
140 | 329.7841389 | 1232.493 | 1436.08 | 502.3331436
150 | 316.9535156 | 1332.919 | 1474.488 | 516.8913069
160 | 303.1397547 | 1429.149 | 1507.113 | 531.8036558
170 | 288.3838769 | 1521.376 | 1535.007 | 547.0178206
180 | 272.7248727 | 1609.811 | 1559.004 | 562.4908219
190 | 256.1995733 | 1694.672 | 1579.774 | 578.1871619
200 | 238.8426372 | 1776.173 | 1597.851 | 594.0773329
210 | 220.6866072 | 1854.524 | 1613.668 | 610.1366513
220 | 201.762005 | 1929.92 | 1627.578 | 626.3443418
230 | 182.097446 | 2002.545 | 1639.868 | 642.6828154
240 | 161.7197627 | 2072.572 | 1650.775 | 659.1370964
250 | 140.6541283 | 2140.161 | 1660.495 | 675.6943654
260 | 118.9241771 | 2205.459 | 1669.192 | 692.343593
270 | 96.5521195 | 2268.604 | 1677.001 | 709.0752433
280 | 73.5588492 | 2329.722 | 1684.037 | 725.8810344
290 | 49.9640435 | 2388.93 | 1690.399 | 742.7537415
300 | 25.786255 | 2446.336 | 1696.168 | 759.6870363
310 | 1.0429973 | 2502.04 | 1701.414 | 776.6753538
320 | -24.2491778 | 2556.134 | 1706.199 | 793.7137824
330 | -50.0746089 | 2608.705 | 1710.574 | 810.7979713
340 | -76.4184596 | 2659.831 | 1714.585 | 827.9240542
350 | -103.2666591 | 2709.586 | 1718.27 | 845.088584
360 | -130.6058479 | 2758.04 | 1721.663 | 862.288478
370 | -158.4233278 | 2805.254864 | 1724.794 | 879.5209719
380 | -186.707016 | 2851.291 | 1727.69 | 896.7835795
390 | -215.4454041 | 2896.204 | 1730.372 | 914.0740593
400 | -244.6275191 | 2940.04476 | 1732.862 | 931.3903849
410 | -274.2428886 | 2982.862 | 1735.177 | 948.7307207
420 | -304.2815086 | 3024.702162 | 1737.333 | 966.0933994
430 | -334.7338137 | 3065.606 | 1739.345 | 983.4769037
440 | -365.5906496 | 3105.615 | 1741.224 | 1000.88
450 | -396.8432484 | 3144.765 | 1742.982 | 1018.301
460 | -428.4832049 | 3183.092 | 1744.629 | 1035.739
470 | -460.5024553 | 3220.629 | 1746.175 | 1053.193
480 | -492.8932576 | 3257.407 | 1747.627 | 1070.662
490 | -525.6481725 | 3293.456 | 1748.992 | 1088.145
500 | -558.7600471 | 3328.804 | 1750.278 | 1105.642
510 | -592.2219987 | 3363.476 | 1751.491 | 1123.151
520 | -626.0274001 | 3397.498 | 1752.636 | 1140.671
530 | -660.1698659 | 3430.893 | 1753.717317 | 1158.203289
540 | -694.6432399 | 3463.683 | 1754.74 | 1175.746
550 | -729.4415829 | 3495.89 | 1755.709 | 1193.297914
560 | -764.5591621 | 3527.534 | 1756.627 | 1210.86
570 | -799.9904401 | 3558.633 | 1757.498 | 1228.43
580 | -835.7300657 | 3589.206 | 1758.324 | 1246.009
590 | -871.7728648 | 3619.27 | 1759.11 | 1263.596646
600 | -908.1138316 | 3648.842243 | 1759.857 | 1281.192
610 | -944.7481206 | 3677.937 | 1760.569 | 1298.794
620 | -981.6710396 | 3706.571 | 1761.246 | 1316.403
630 | -1018.878 | 3734.756 | 1761.892 | 1334.018
640 | -1056.365 | 3762.508 | 1762.508 | 1351.641
650 | -1094.127 | 3789.839 | 1763.097 | 1369.268566
660 | -1132.16 | 3816.761 | 1763.659 | 1386.902
670 | -1170.461 | 3843.287 | 1764.196 | 1404.542
680 | -1209.025 | 3869.428 | 1764.71 | 1422.186
690 | -1247.848014 | 3895.194 | 1765.203 | 1439.836
700 | -1286.927 | 3920.596 | 1765.674 | 1457.49
710 | -1326.259 | 3945.645 | 1766.126 | 1475.149
720 | -1365.839 | 3970.349535 | 1766.559 | 1492.813
730 | -1405.665 | 3994.719 | 1766.975 | 1510.48
740 | -1445.732 | 4018.763 | 1767.374 | 1528.152
750 | -1486.039 | 4042.489 | 1767.758 | 1545.828
760 | -1526.581 | 4065.906 | 1768.126 | 1563.507
770 | -1567.356 | 4089.021 | 1768.48047 | 1581.19
780 | -1608.36 | 4111.843 | 1768.821 | 1598.877
790 | -1649.592 | 4134.378 | 1769.15 | 1616.56662
800 | -1691.047124 | 4156.634 | 1769.466 | 1634.26
810 | -1732.724 | 4178.617 | 1769.77 | 1651.956
820 | -1774.619 | 4200.334 | 1770.064 | 1669.655
830 | -1816.729 | 4221.791 | 1770.347 | 1687.357136
840 | -1859.054 | 4242.995 | 1770.62 | 1705.062
850 | -1901.588 | 4263.951 | 1770.883 | 1722.77
860 | -1944.332 | 4284.664 | 1771.138 | 1740.48
870 | -1987.281 | 4305.142 | 1771.384 | 1758.192
880 | -2030.433811 | 4325.388 | 1771.621266 | 1775.907
890 | -2073.788 | 4345.407 | 1771.851 | 1793.625
900 | -2117.341 | 4365.206 | 1772.073 | 1811.344
910 | -2161.091 | 4384.788 | 1772.288 | 1829.066
920 | -2205.036 | 4404.159 | 1772.496 | 1846.79
930 | -2249.174 | 4423.322 | 1772.697 | 1864.516
940 | -2293.502 | 4442.283 | 1772.892 | 1882.244
950 | -2338.019 | 4461.045 | 1773.081 | 1899.974
960 | -2382.722305 | 4479.612 | 1773.264 | 1917.705
970 | -2427.61 | 4497.989 | 1773.441 | 1935.439
980 | -2472.681 | 4516.179 | 1773.613 | 1953.174
990 | -2517.933 | 4534.187 | 1773.78 | 1970.911
1000 | -2563.365 | 4552.014 | 1773.942 | 1988.65
1010 | -2608.973 | 4569.667 | 1774.099 | 2006.39
1020 | -2654.757 | 4587.146 | 1774.251 | 2024.131838
1030 | -2700.716 | 4604.457 | 1774.399 | 2041.875
1040 | -2746.846 | 4621.602 | 1774.543384 | 2059.62
1050 | -2793.147 | 4638.584 | 1774.683 | 2077.366
1060 | -2839.617085 | 4655.406 | 1774.819 | 2095.113
1070 | -2886.255 | 4672.071892 | 1774.951 | 2112.862
1080 | -2933.058 | 4688.584 | 1775.08 | 2130.612
1090 | -2980.025777 | 4704.945 | 1775.205 | 2148.364
1100 | -3027.156409 | 4721.157 | 1775.326 | 2166.117
1110 | -3074.448 | 4737.224195 | 1775.445 | 2183.87
1120 | -3121.9 | 4753.148 | 1775.56 | 2201.625
1130 | -3169.511 | 4768.931 | 1775.672 | 2219.382
1140 | -3217.279 | 4784.577 | 1775.781 | 2237.139
1150 | -3265.202012 | 4800.086294 | 1775.888 | 2254.897
1160 | -3313.28 | 4815.462 | 1775.991 | 2272.657
1170 | -3361.511 | 4830.708 | 1776.093 | 2290.417
1180 | -3409.894 | 4845.823775 | 1776.191 | 2308.178
1190 | -3458.427 | 4860.813 | 1776.287 | 2325.941
1200 | -3507.109 | 4875.678 | 1776.381 | 2343.704
1210 | -3555.94 | 4890.420244 | 1776.472 | 2361.468
1220 | -3604.91744 | 4905.042 | 1776.561 | 2379.234
1230 | -3654.04 | 4919.545 | 1776.648 | 2396.999682
1240 | -3703.308 | 4933.931 | 1776.733025 | 2414.767
1250 | -3752.719 | 4948.202 | 1776.816 | 2432.534
1260 | -3802.272 | 4962.361 | 1776.89677 | 2450.303
1270 | -3851.966 | 4976.408 | 1776.976 | 2468.072
1280 | -3901.799409 | 4990.345 | 1777.053 | 2485.842
1290 | -3951.772 | 5004.175 | 1777.128297 | 2503.613
1300 | -4001.883 | 5017.898 | 1777.202 | 2521.385
1310 | -4052.13 | 5031.517 | 1777.274 | 2539.157
1320 | -4102.513 | 5045.033 | 1777.344262 | 2556.93
1330 | -4153.03 | 5058.447 | 1777.413 | 2574.704
1340 | -4203.681 | 5071.761 | 1777.48 | 2592.479
1350 | -4254.465 | 5084.977 | 1777.546 | 2610.254
1360 | -4305.38 | 5098.096 | 1777.61 | 2628.03
1370 | -4356.427 | 5111.119 | 1777.673 | 2645.806
1380 | -4407.602 | 5124.047 | 1777.735 | 2663.583
1390 | -4458.907 | 5136.883 | 1777.795 | 2681.361
1400 | -4510.34 | 5149.628 | 1777.854 | 2699.139
1410 | -4561.899 | 5162.282 | 1777.912 | 2716.917801
1420 | -4613.585 | 5174.847 | 1777.968 | 2734.697
1430 | -4665.396 | 5187.324 | 1778.023514 | 2752.477161
1440 | -4717.331 | 5199.715 | 1778.078 | 2770.257668
1450 | -4769.39 | 5212.02 | 1778.131 | 2788.038711
1460 | -4821.571 | 5224.241 | 1778.18271 | 2805.82
1470 | -4873.874591 | 5236.379 | 1778.234 | 2823.602
1480 | -4926.299 | 5248.435 | 1778.283517 | 2841.385
1490 | -4978.843 | 5260.41 | 1778.332 | 2859.168
1500 | -5031.507 | 5272.306 | 1778.38 | 2876.952
1510 | -5084.289 | 5284.122 | 1778.427 | 2894.736
1520 | -5137.189 | 5295.861 | 1778.473 | 2912.52
1530 | -5190.206 | 5307.523 | 1778.519 | 2930.305
1540 | -5243.339066 | 5319.11 | 1778.562778 | 2948.091
1550 | -5296.588 | 5330.622 | 1778.606 | 2965.876
1560 | -5349.951 | 5342.06 | 1778.649 | 2983.663
1570 | -5403.429 | 5353.426 | 1778.691 | 3001.449322
1580 | -5457.02 | 5364.719 | 1778.732 | 3019.236
1590 | -5510.723 | 5375.941 | 1778.7718 | 3037.024
1600 | -5564.538126 | 5387.094 | 1778.811 | 3054.812
1610 | -5618.465 | 5398.177 | 1778.85 | 3072.600174
1620 | -5672.501 | 5409.191543 | 1778.888 | 3090.389
1630 | -5726.648 | 5420.138696 | 1778.925 | 3108.178
1640 | -5780.904 | 5431.019 | 1778.962 | 3125.967
1650 | -5835.268 | 5441.834 | 1778.998 | 3143.757171
1660 | -5889.74 | 5452.582994 | 1779.033 | 3161.547
1670 | -5944.31975 | 5463.268 | 1779.068 | 3179.338
1680 | -5999.00559 | 5473.889 | 1779.102 | 3197.129
1690 | -6053.797 | 5484.448 | 1779.136 | 3214.92
1700 | -6108.694344 | 5494.945 | 1779.169 | 3232.711
1710 | -6163.696 | 5505.38 | 1779.201 | 3250.503
1720 | -6218.802 | 5515.754 | 1779.233 | 3268.295415
1730 | -6274.011 | 5526.069 | 1779.263875 | 3286.088
1740 | -6329.323 | 5536.324 | 1779.295 | 3303.881
1750 | -6384.737 | 5546.521 | 1779.325 | 3321.674
1760 | -6440.253 | 5556.659 | 1779.354 | 3339.467
1770 | -6495.87 | 5566.741 | 1779.384 | 3357.261
1780 | -6551.588 | 5576.766 | 1779.412 | 3375.054852
1790 | -6607.405 | 5586.734 | 1779.44 | 3392.849
1800 | -6663.322 | 5596.648 | 1779.468 | 3410.644
1810 | -6719.338 | 5606.506 | 1779.495 | 3428.438
1820 | -6775.452 | 5616.311 | 1779.522122 | 3446.234
1830 | -6831.664 | 5626.062 | 1779.548 | 3464.029
1840 | -6887.973 | 5635.76 | 1779.574433 | 3481.825
1850 | -6944.379 | 5645.405 | 1779.6 | 3499.62
1860 | -7000.881 | 5654.999 | 1779.625 | 3517.417
1870 | -7057.479 | 5664.541 | 1779.65 | 3535.213
1880 | -7114.172 | 5674.033 | 1779.674 | 3553.01
1890 | -7170.959 | 5683.474 | 1779.698032 | 3570.806
1900 | -7227.841 | 5692.866 | 1779.722 | 3588.603482
1910 | -7284.817 | 5702.208 | 1779.745 | 3606.401
1920 | -7341.885 | 5711.502 | 1779.768 | 3624.198
1930 | -7399.046 | 5720.747 | 1779.79 | 3641.996
1940 | -7456.3 | 5729.945425 | 1779.812 | 3659.794
1950 | -7513.645195 | 5739.096 | 1779.834 | 3677.592
1960 | -7571.082 | 5748.2 | 1779.855 | 3695.391
1970 | -7628.609 | 5757.258 | 1779.877 | 3713.19
1980 | -7686.227 | 5766.27 | 1779.897 | 3730.988
1990 | -7743.934 | 5775.237 | 1779.918 | 3748.787
2000 | -7801.731 | 5784.159031 | 1779.938 | 3766.587
2000 | -7801.731 | 5784.159031 | 1779.938 | 3766.587

## Temp 100
| x | y | z | x' | y' | z'
Sc | 0 | 0 | 0.159086753 | 0 | 0 | 1.859086753
Sc | 0 | 3.171999931 | 0.159086753 | 0 | 3.171999931 | 1.859086753
Sc | 3.171999931 | 0 | 0.159086753 | 3.171999931 | 0 | 1.859086753
Sc | 3.171999931 | 3.171999931 | 0.159086753 | 3.171999931 | 3.171999931 | 1.859086753
| 1.585999966 | 1.585999966 | 1.571703702 | 1.585999966 | 1.585999966 | 3.271703702
| 1.585999966 | 4.757999897 | 1.571703702 | 1.585999966 | 4.757999897 | 3.271703702
| 4.757999897 | 1.585999966 | 1.571703702 | 4.757999897 | 1.585999966 | 3.271703702
| 4.757999897 | 4.757999897 | 1.571703702 | 4.757999897 | 4.757999897 | 3.271703702
| 0 | 0 | 3.207268566 | 0 | 0 | 4.907268566
| 0 | 3.171999931 | 3.207268566 | 0 | 3.171999931 | 4.907268566
| 3.171999931 | 0 | 3.207268566 | 3.171999931 | 0 | 4.907268566
| 3.171999931 | 3.171999931 | 3.207268566 | 3.171999931 | 3.171999931 | 4.907268566
| 0 | 0 | 22.3458 | 0 | 0 | 24.0458
| 0 | 3.171999931 | 22.3458 | 0 | 3.171999931 | 24.0458
| 3.171999931 | 0 | 22.3458 | 3.171999931 | 0 | 24.0458
| 3.171999931 | 3.171999931 | 22.3458 | 3.171999931 | 3.171999931 | 24.0458
| 1.585999966 | 1.585999966 | 4.782785103 | 1.585999966 | 1.585999966 | 6.482785103
| 1.585999966 | 4.757999897 | 4.782785103 | 1.585999966 | 4.757999897 | 6.482785103
| 4.757999897 | 1.585999966 | 4.782785103 | 4.757999897 | 1.585999966 | 6.482785103
| 4.757999897 | 4.757999897 | 4.782785103 | 4.757999897 | 4.757999897 | 6.482785103
| 1.585999966 | 1.585999966 | 23.75841 | 1.585999966 | 1.585999966 | 25.45841
| 1.585999966 | 4.757999897 | 23.75841 | 1.585999966 | 4.757999897 | 25.45841
| 4.757999897 | 1.585999966 | 23.75841 | 4.757999897 | 1.585999966 | 25.45841
| 4.757999897 | 4.757999897 | 23.75841 | 4.757999897 | 4.757999897 | 25.45841
| 0 | 0 | 6.378368288 | 0 | 0 | 8.078368288
| 0 | 3.171999931 | 6.378368288 | 0 | 3.171999931 | 8.078368288
| 3.171999931 | 0 | 6.378368288 | 3.171999931 | 0 | 8.078368288
| 3.171999931 | 3.171999931 | 6.378368288 | 3.171999931 | 3.171999931 | 8.078368288
| 0 | 0 | 19.13471 | 0 | 0 | 20.83471
| 0 | 3.171999931 | 19.13471 | 0 | 3.171999931 | 20.83471
| 3.171999931 | 0 | 19.13471 | 3.171999931 | 0 | 20.83471
| 3.171999931 | 3.171999931 | 19.13471 | 3.171999931 | 3.171999931 | 20.83471
| 1.585999966 | 1.585999966 | 7.97194615 | 1.585999966 | 1.585999966 | 9.67194615
| 1.585999966 | 4.757999897 | 7.97194615 | 1.585999966 | 4.757999897 | 9.67194615
| 4.757999897 | 1.585999966 | 7.97194615 | 4.757999897 | 1.585999966 | 9.67194615
| 4.757999897 | 4.757999897 | 7.97194615 | 4.757999897 | 4.757999897 | 9.67194615
| 1.585999966 | 1.585999966 | 20.71023 | 1.585999966 | 1.585999966 | 22.41023
| 1.585999966 | 4.757999897 | 20.71023 | 1.585999966 | 4.757999897 | 22.41023
| 4.757999897 | 1.585999966 | 20.71023 | 4.757999897 | 1.585999966 | 22.41023
| 4.757999897 | 4.757999897 | 20.71023 | 4.757999897 | 4.757999897 | 22.41023
| 0 | 0 | 9.560017288 | 0 | 0 | 11.26002
| 0 | 3.171999931 | 9.560017288 | 0 | 3.171999931 | 11.26002
| 3.171999931 | 0 | 9.560017288 | 3.171999931 | 0 | 11.26002
| 3.171999931 | 3.171999931 | 9.560017288 | 3.171999931 | 3.171999931 | 11.26002
| 0 | 0 | 15.94555378 | 0 | 0 | 17.64555378
| 0 | 3.171999931 | 15.94555378 | 0 | 3.171999931 | 17.64555378
| 3.171999931 | 0 | 15.94555378 | 3.171999931 | 0 | 17.64555378
| 3.171999931 | 3.171999931 | 15.94555378 | 3.171999931 | 3.171999931 | 17.64555378
| 1.585999966 | 1.585999966 | 11.16465 | 1.585999966 | 1.585999966 | 12.86465
| 1.585999966 | 4.757999897 | 11.16465 | 1.585999966 | 4.757999897 | 12.86465
| 4.757999897 | 1.585999966 | 11.16465 | 4.757999897 | 1.585999966 | 12.86465
| 4.757999897 | 4.757999897 | 11.16465 | 4.757999897 | 4.757999897 | 12.86465
| 1.585999966 | 1.585999966 | 17.53913 | 1.585999966 | 1.585999966 | 19.23913
| 1.585999966 | 4.757999897 | 17.53913 | 1.585999966 | 4.757999897 | 19.23913
| 4.757999897 | 1.585999966 | 17.53913 | 4.757999897 | 1.585999966 | 19.23913
| 4.757999897 | 4.757999897 | 17.53913 | 4.757999897 | 4.757999897 | 19.23913
| 0 | 0 | 12.75285 | 0 | 0 | 14.45285
| 0 | 3.171999931 | 12.75285 | 0 | 3.171999931 | 14.45285
| 3.171999931 | 0 | 12.75285 | 3.171999931 | 0 | 14.45285
| 3.171999931 | 3.171999931 | 12.75285 | 3.171999931 | 3.171999931 | 14.45285
| 1.585999966 | 1.585999966 | 14.35748 | 1.585999966 | 1.585999966 | 16.05748
| 1.585999966 | 4.757999897 | 14.35748 | 1.585999966 | 4.757999897 | 16.05748
| 4.757999897 | 1.585999966 | 14.35748 | 4.757999897 | 1.585999966 | 16.05748
| 4.757999897 | 4.757999897 | 14.35748 | 4.757999897 | 4.757999897 | 16.05748
| 0 | 0 | 25.17103 | 0 | 0 | 26.87103
| 0 | 3.171999931 | 25.17103 | 0 | 3.171999931 | 26.87103
| 3.171999931 | 0 | 25.17103 | 3.171999931 | 0 | 26.87103
| 3.171999931 | 3.171999931 | 25.17103 | 3.171999931 | 3.171999931 | 26.87103
Sc | 1.585999966 | 1.585999966 | 26.58365 | 1.585999966 | 1.585999966 | 28.28365
Sc | 1.585999966 | 4.757999897 | 26.58365 | 1.585999966 | 4.757999897 | 28.28365
Sc | 4.757999897 | 1.585999966 | 26.58365 | 4.757999897 | 1.585999966 | 28.28365
Sc | 4.757999897 | 4.757999897 | 26.58365 | 4.757999897 | 4.757999897 | 28.28365
O | 0 | 0 | -1.631643247 | 0 | 0 | 0.068356753
O | 0 | 3.171999931 | -1.631643247 | 0 | 3.171999931 | 0.068356753
O | 3.171999931 | 0 | -1.631643247 | 3.171999931 | 0 | 0.068356753
O | 3.171999931 | 3.171999931 | -1.631643247 | 3.171999931 | 3.171999931 | 0.068356753
O | 1.585999966 | 1.585999966 | 28.37438 | 1.585999966 | 1.585999966 | 30.07438
O | 1.585999966 | 4.757999897 | 28.37438 | 1.585999966 | 4.757999897 | 30.07438
O | 4.757999897 | 1.585999966 | 28.37438 | 4.757999897 | 1.585999966 | 30.07438
O | 4.757999897 | 4.757999897 | 28.37438 | 4.757999897 | 4.757999897 | 30.07438

## Undisplaced O-Sc-W 100 Plot
Sc2O3 |  |  | Mu_O = (mu_Sc2O3 - 2 mu_Sc)/3 |  |  | O-Sc-W 100 |  | This one has 8 Sc and 8 O atoms |  |  | Bare 100 W
Temp (K) | F [kJ/mol] | S [J/K/mol] | C_v [J/K/mol] | E [kJ/mol box] | E [kJ/mol molecule] | T [K] | F [kJ/mol] | S [J/K/mol] | C_v [J/K/mol] | E [kJ/mol]
0 | 277.3358116 | 0 | 0 | 277.3358116 | 34.66697645 | 0 | 216.2058766 | 0 | 0 | 216.2058766
10 | 277.3328611 | 0.8944554 | 1.8232053 | 277.3418057 | 34.66773 | 10 | 216.1994159 | 2.0729592 | 4.6682651 | 216.2201455
20 | 277.3118256 | 3.6041412 | 7.1839177 | 277.3839084 | 34.67298855 | 20 | 216.1426564 | 10.7251884 | 26.6786225 | 216.3571602
30 | 277.254497 | 8.2185898 | 17.1953336 | 277.5010547 | 34.68763 | 30 | 215.9491539 | 30.0662064 | 77.4575216 | 216.8511401
40 | 277.1395019 | 15.2058365 | 33.1096705 | 277.7477354 | 34.71847 | 40 | 215.4970031 | 62.5477652 | 155.427836 | 217.9989137
50 | 276.9417046 | 24.7861097 | 54.3481575 | 278.1810101 | 34.77263 | 50 | 214.6589534 | 106.7305446 | 244.2827842 | 219.9954806
60 | 276.6353252 | 36.900162 | 79.9898229 | 278.849335 | 34.85617 | 60 | 213.3356408 | 158.9478602 | 329.7948605 | 222.8725124
70 | 276.1957693 | 51.3935653 | 109.3871279 | 279.7933188 | 34.97416485 | 70 | 211.4653364 | 215.5966516 | 405.1938082 | 226.557102
80 | 275.6000919 | 68.0951868 | 141.9687761 | 281.0477068 | 35.13096335 | 80 | 209.0180052 | 273.9876887 | 468.8572957 | 230.9370203
90 | 274.8271139 | 86.8216066 | 177.0559012 | 282.6410585 | 35.33013 | 90 | 205.9857391 | 332.3548413 | 521.5726209 | 235.8976748
100 | 273.8575849 | 107.3698424 | 213.8658233 | 284.5945692 | 35.57432115 | 100 | 202.3746093 | 389.6270574 | 564.9418325 | 241.337315
110 | 272.6743803 | 129.5187747 | 251.5992774 | 286.9214455 | 35.86518 | 110 | 198.198891 | 445.2010707 | 600.6532251 | 247.1710088
120 | 271.2626427 | 153.0377805 | 289.5231768 | 289.6271763 | 36.2034 | 120 | 193.4772859 | 498.7716443 | 630.2067978 | 253.3298832
130 | 269.6098242 | 177.697266 | 327.0194914 | 292.7104688 | 36.5888086 | 130 | 188.2305535 | 550.2171522 | 654.8435699 | 259.7587833
140 | 267.7056294 | 203.2776926 | 363.6021672 | 296.1645063 | 37.02056 | 140 | 182.4800722 | 599.5258908 | 675.5559858 | 266.4136969
150 | 265.5418802 | 229.5758646 | 398.9129073 | 299.9782598 | 37.49728 | 150 | 176.2469892 | 646.7496941 | 693.12482 | 273.2594433
160 | 263.1123329 | 256.4085132 | 432.7059038 | 304.137695 | 38.01721 | 160 | 169.5517413 | 691.9751354 | 708.1601207 | 280.267763
170 | 260.4124704 | 283.6137129 | 464.8284556 | 308.6268016 | 38.5783502 | 170 | 162.4138029 | 735.3058592 | 721.1379523 | 287.415799
180 | 257.439288 | 311.0507678 | 495.2015026 | 313.4284262 | 39.17855 | 180 | 154.8515731 | 776.8518932 | 732.4306898 | 294.6849139
190 | 254.1910861 | 338.5991199 | 523.8020857 | 318.5249189 | 39.81561 | 190 | 146.8823466 | 816.723323 | 742.3309784 | 302.059778
200 | 250.6672767 | 366.1567042 | 550.6485099 | 323.8986175 | 40.48733 | 200 | 138.5223329 | 855.0266784 | 751.0702658 | 309.5276686
210 | 246.8682078 | 393.6380494 | 575.7883088 | 329.5321982 | 41.19152 | 210 | 129.7867025 | 891.8629978 | 758.832963 | 317.077932
220 | 242.7950074 | 420.9723206 | 599.2887773 | 335.4089179 | 41.92611 | 220 | 120.6896469 | 927.3269208 | 765.7672032 | 324.7015694
230 | 238.4494465 | 448.1014261 | 621.229707 | 341.5127745 | 42.6891 | 230 | 111.2444448 | 961.5064009 | 771.9929959 | 332.390917
240 | 233.8338208 | 474.978258 | 641.6979331 | 347.8286027 | 43.47858 | 240 | 101.4635285 | 994.4827842 | 777.6084135 | 340.1393967
250 | 228.9508489 | 501.5650995 | 660.783327 | 354.3421237 | 44.29277 | 250 | 91.3585487 | 1026.331 | 782.6942943 | 347.9413216
260 | 223.8035853 | 527.8322108 | 678.5759212 | 361.0399601 | 45.13 | 260 | 80.940436 | 1057.12 | 787.3178343 | 355.7917426
270 | 218.3953477 | 553.7565904 | 695.1639017 | 367.9096271 | 45.9887 | 270 | 70.2194579 | 1086.914 | 791.5353435 | 363.6863259
280 | 212.7296543 | 579.320901 | 710.6322585 | 374.9395066 | 46.86744 | 280 | 59.2052719 | 1115.771 | 795.3943734 | 371.6212554
290 | 206.8101723 | 604.5125454 | 725.0619259 | 382.1188105 | 47.76485 | 290 | 47.9069733 | 1143.745 | 798.9353712 | 379.5931539
300 | 200.6406748 | 629.3228771 | 738.5292833 | 389.4375379 | 48.67969 | 300 | 36.33314 | 1170.886 | 802.1929741 | 387.5990187
310 | 194.225004 | 653.7465277 | 751.1059175 | 396.8864276 | 49.61080345 | 310 | 24.4918724 | 1197.24 | 805.1970306 | 395.6361686
320 | 187.5670423 | 677.7808372 | 762.8585695 | 404.4569102 | 50.55711 | 320 | 12.3908298 | 1222.848 | 807.9734118 | 403.7022007
330 | 180.6706867 | 701.425372 | 773.8492105 | 412.1410595 | 51.51763 | 330 | 0.0372641 | 1247.751 | 810.5446613 | 411.7949534
340 | 173.5398296 | 724.6815189 | 784.1352037 | 419.9315461 | 52.49144 | 340 | -12.5619503 | 1271.984 | 812.9305196 | 419.9124762
350 | 166.1783416 | 747.5521435 | 793.7695213 | 427.8215918 | 53.4777 | 350 | -25.400289 | 1295.581 | 815.1483507 | 428.0530039
360 | 158.5900584 | 770.0413028 | 802.8009942 | 435.8049274 | 54.47562 | 360 | -38.4715523 | 1318.574 | 817.2134915 | 436.2149345
370 | 150.7787705 | 792.1540054 | 811.2745773 | 443.8757524 | 55.48446905 | 370 | -51.7698428 | 1340.991 | 819.13954 | 444.3968103
380 | 142.748214 | 813.8960093 | 819.2316199 | 452.0286975 | 56.50359 | 380 | -65.2895442 | 1362.86 | 820.938595 | 452.5973021
390 | 134.5020648 | 835.2736544 | 826.710132 | 460.2587901 | 57.53235 | 390 | -79.0253025 | 1384.206 | 822.6214557 | 460.815195
400 | 126.0439329 | 856.2937223 | 833.7450431 | 468.5614218 | 58.57018 | 400 | -92.9720084 | 1405.053 | 824.1977911 | 469.0493762
410 | 117.3773587 | 876.9633192 | 840.3684475 | 476.9323195 | 59.61654 | 410 | -107.1247816 | 1425.423 | 825.6762814 | 477.2988248
420 | 108.5058103 | 897.2897794 | 846.6098366 | 485.3675177 | 60.67094 | 420 | -121.4789559 | 1445.337 | 827.0647401 | 485.5626019
430 | 99.4326819 | 917.280585 | 852.4963152 | 493.8633335 | 61.73292 | 430 | -136.0300662 | 1464.814 | 828.3702172 | 493.839843
440 | 90.1612923 | 936.9432999 | 858.0528029 | 502.4163442 | 62.80204 | 440 | -150.7738354 | 1483.871787 | 829.5990882 | 502.1297509
450 | 80.6948843 | 956.2855153 | 863.3022197 | 511.0233662 | 63.87792 | 450 | -165.7061637 | 1502.528 | 830.7571311 | 510.4315888
460 | 71.036625 | 975.3148054 | 868.2656577 | 519.6814355 | 64.96018 | 460 | -180.8231178 | 1520.8 | 831.8495926 | 518.744675
470 | 61.1896062 | 994.0386911 | 872.9625372 | 528.387791 | 66.04847 | 470 | -196.120921 | 1538.701 | 832.8812465 | 527.068378
480 | 51.1568444 | 1012.465 | 877.4107509 | 537.1398576 | 67.1424822 | 480 | -211.5959447 | 1556.245951 | 833.8564436 | 535.4021118
490 | 40.9412827 | 1030.599897 | 881.6267953 | 545.9352322 | 68.2419 | 490 | -227.2446994 | 1573.449 | 834.7791564 | 543.7453319
500 | 30.5457912 | 1048.452 | 885.6258897 | 554.7716704 | 69.3464588 | 500 | -243.0638276 | 1590.323 | 835.6530177 | 552.0975321
510 | 19.9731687 | 1066.027 | 889.4220864 | 563.6470738 | 70.45588 | 510 | -259.0500962 | 1606.879 | 836.4813547 | 560.4582406
520 | 9.226144 | 1083.333 | 893.0283689 | 572.5594792 | 71.5699349 | 520 | -275.20039 | 1623.13 | 837.2672195 | 568.8270176
530 | -1.6926225 | 1100.377 | 896.4567438 | 581.5070483 | 72.68838 | 530 | -291.5117056 | 1639.085 | 838.0134159 | 577.2034528
540 | -12.7805372 | 1117.164 | 899.7183217 | 590.4880582 | 73.81101 | 540 | -307.9811453 | 1654.756 | 838.7225226 | 585.5871623
550 | -24.0350717 | 1133.702 | 902.8233934 | 599.5008931 | 74.93761 | 550 | -324.605912 | 1670.152 | 839.3969151 | 593.9777875
560 | -35.453761 | 1149.996 | 905.7814975 | 608.5440362 | 76.068 | 560 | -341.3833038 | 1685.283 | 840.0387841 | 602.3749923
570 | -47.0342021 | 1166.053 | 908.6014823 | 617.6160627 | 77.20201 | 570 | -358.3107097 | 1700.156 | 840.6501524 | 610.7784616
580 | -58.7740518 | 1181.879 | 911.291563 | 626.7156329 | 78.33945 | 580 | -375.385605 | 1714.782 | 841.23289 | 619.1878999
590 | -70.6710254 | 1197.479 | 913.8593726 | 635.8414865 | 79.48019 | 590 | -392.6055469 | 1729.167079 | 841.7887277 | 627.6030297
600 | -82.7228951 | 1212.858886 | 916.3120091 | 644.9924365 | 80.62405 | 600 | -409.9681711 | 1743.319602 | 842.3192692 | 636.0235901
610 | -94.9274879 | 1228.024 | 918.6560782 | 654.1673648 | 81.7709206 | 610 | -427.4711878 | 1757.247 | 842.8260021 | 644.4493357
620 | -107.2826843 | 1242.98 | 920.8977323 | 663.3652168 | 82.9206521 | 620 | -445.1123783 | 1770.955506 | 843.3103074 | 652.8800354
630 | -119.7864169 | 1257.732 | 923.042706 | 672.5849972 | 84.07312465 | 630 | -462.889592 | 1784.452 | 843.773469 | 661.3154714
640 | -132.4366682 | 1272.285 | 925.0963489 | 681.8257665 | 85.22822 | 640 | -480.8007432 | 1797.744 | 844.2166813 | 669.7554383
650 | -145.2314697 | 1286.643 | 927.0636549 | 691.0866365 | 86.38583 | 650 | -498.8438082 | 1810.836 | 844.6410568 | 678.1997423
660 | -158.1689003 | 1300.812 | 928.9492898 | 700.3667674 | 87.54585 | 660 | -517.0168227 | 1823.735 | 845.0476321 | 686.6482001
670 | -171.2470845 | 1314.795 | 930.7576157 | 709.6653646 | 88.70817 | 670 | -535.3178793 | 1836.446 | 845.4373749 | 695.1006388
680 | -184.4641913 | 1328.597 | 932.4927142 | 718.9816756 | 89.87270945 | 680 | -553.7451249 | 1848.974 | 845.8111884 | 703.5568945
690 | -197.8184328 | 1342.222 | 934.1584069 | 728.3149875 | 91.03937 | 690 | -572.2967586 | 1861.324 | 846.1699171 | 712.0168123
700 | -211.308063 | 1355.675 | 935.7582746 | 737.6646244 | 92.20807805 | 700 | -590.9710297 | 1873.502 | 846.5143507 | 720.4802452
710 | -224.9313762 | 1368.96 | 937.2956751 | 747.0299448 | 93.3787431 | 710 | -609.7662352 | 1885.512 | 846.8452286 | 728.9470541
720 | -238.6867061 | 1382.079231 | 938.7737588 | 756.4103402 | 94.55129 | 720 | -628.6807184 | 1897.358 | 847.1632438 | 737.4171069
730 | -252.5724243 | 1395.038 | 940.1954842 | 765.8052322 | 95.72565 | 730 | -647.7128667 | 1909.045 | 847.4690457 | 745.8902783
740 | -266.5869394 | 1407.839 | 941.5636307 | 775.2140713 | 96.90176 | 740 | -666.8611101 | 1920.578 | 847.763244 | 754.3664492
750 | -280.7286957 | 1420.487 | 942.880812 | 784.6363349 | 98.07954 | 750 | -686.1239193 | 1931.959 | 848.0464111 | 762.8455064
760 | -294.9961722 | 1432.984 | 944.1494868 | 794.0715259 | 99.25894 | 760 | -705.4998045 | 1943.194 | 848.319085 | 771.3273424
770 | -309.3878817 | 1445.334 | 945.37197 | 803.5191707 | 100.4399 | 770 | -724.9873137 | 1954.285 | 848.5817718 | 779.8118548
780 | -323.9023693 | 1457.54 | 946.5504424 | 812.9788186 | 101.6224 | 780 | -744.5850313 | 1965.236 | 848.8349474 | 788.2989461
790 | -338.5382122 | 1469.605 | 947.6869596 | 822.4500397 | 102.8063 | 790 | -764.2915766 | 1976.051 | 849.0790605 | 796.7885236
800 | -353.2940179 | 1481.533 | 948.7834606 | 831.9324244 | 103.9916 | 800 | -784.1056031 | 1986.732627 | 849.3145334 | 805.2804986
810 | -368.168424 | 1493.326 | 949.8417751 | 841.4255816 | 105.1781977 | 810 | -804.0257964 | 1997.285 | 849.5417647 | 813.7747868
820 | -383.1600968 | 1504.987 | 950.8636314 | 850.9291384 | 106.3661423 | 820 | -824.050874 | 2007.71 | 849.7611305 | 822.2713076
830 | -398.2677308 | 1516.519 | 951.8506621 | 860.4427382 | 107.5553 | 830 | -844.1795835 | 2018.012 | 849.9729857 | 830.7699843
840 | -413.4900479 | 1527.923915 | 952.8044109 | 869.9660407 | 108.7458 | 840 | -864.4107017 | 2028.192 | 850.1776657 | 839.2707434
850 | -428.8257962 | 1539.205 | 953.7263383 | 879.4987204 | 109.9373 | 850 | -884.7430337 | 2038.254763 | 850.3754877 | 847.7735148
860 | -444.2737497 | 1550.365 | 954.6178262 | 889.040466 | 111.1301 | 860 | -905.1754122 | 2048.202 | 850.5667515 | 856.2782313
870 | -459.8327073 | 1561.407 | 955.4801837 | 898.5909798 | 112.3239 | 870 | -925.7066959 | 2058.036 | 850.7517411 | 864.7848289
880 | -475.5014921 | 1572.331 | 956.3146508 | 908.1499767 | 113.5187 | 880 | -946.3357692 | 2067.76 | 850.9307252 | 873.2932461
890 | -491.278951 | 1583.142 | 957.1224033 | 917.7171838 | 114.7146 | 890 | -967.0615412 | 2077.376 | 851.1039585 | 881.8034242
900 | -507.1639536 | 1593.84 | 957.9045564 | 927.2923394 | 115.9115 | 900 | -987.8829447 | 2086.887 | 851.2716824 | 890.3153069
910 | -523.1553918 | 1604.429 | 958.6621683 | 936.8751931 | 117.1094 | 910 | -1008.799 | 2096.294 | 851.4341261 | 898.8288403
920 | -539.2521793 | 1614.911 | 959.3962438 | 946.4655044 | 118.3082 | 920 | -1029.808493 | 2105.601 | 851.5915068 | 907.3439726
930 | -555.4532507 | 1625.286337 | 960.1077373 | 956.0630427 | 119.5079 | 930 | -1050.911 | 2114.808 | 851.744031 | 915.8606542
940 | -571.7575611 | 1635.559 | 960.7975559 | 965.6675869 | 120.7084 | 940 | -1072.104 | 2123.918 | 851.8918946 | 924.3788377
950 | -588.1640857 | 1645.729 | 961.4665621 | 975.2789244 | 121.9099 | 950 | -1093.389 | 2132.934 | 852.0352841 | 932.8984772
960 | -604.6718188 | 1655.801 | 962.1155764 | 984.8968515 | 123.1121 | 960 | -1114.763 | 2141.856 | 852.1743766 | 941.419529
970 | -621.2797738 | 1665.774 | 962.7453796 | 994.5211719 | 124.3151 | 970 | -1136.225 | 2150.688 | 852.3093407 | 949.941951
980 | -637.9869825 | 1675.652 | 963.3567152 | 1004.152 | 125.519 | 980 | -1157.776 | 2159.43 | 852.4403369 | 958.4657026
990 | -654.7924942 | 1685.435 | 963.9502914 | 1013.788247 | 126.7235 | 990 | -1179.414 | 2168.085 | 852.5675179 | 966.990745
1000 | -671.6953762 | 1695.126 | 964.5267831 | 1023.431 | 127.9288308 | 1000 | -1201.138 | 2176.655 | 852.6910294 | 975.5170408
1010 | -688.6947121 | 1704.726 | 965.0868338 | 1033.079 | 129.1348 | 1010 | -1222.947 | 2185.14 | 852.81101 | 984.0445538
1020 | -705.7896026 | 1714.237 | 965.6310571 | 1042.732 | 130.3415 | 1020 | -1244.84 | 2193.543 | 852.9275921 | 992.5732496
1030 | -722.979164 | 1723.660643 | 966.1600388 | 1052.391 | 131.5489 | 1030 | -1266.817202 | 2201.864 | 853.0409019 | 1001.103
1040 | -740.2625287 | 1732.998 | 966.6743379 | 1062.055 | 132.7569 | 1040 | -1288.877 | 2210.107 | 853.1510598 | 1009.634
1050 | -757.6388441 | 1742.251 | 967.1744881 | 1071.725 | 133.9656 | 1050 | -1311.019 | 2218.272 | 853.2581807 | 1018.166
1060 | -775.1072726 | 1751.421 | 967.6609995 | 1081.399 | 135.1748658 | 1060 | -1333.242 | 2226.36 | 853.3623747 | 1026.699211
1070 | -792.666991 | 1760.509257 | 968.1343596 | 1091.077914 | 136.3847 | 1070 | -1355.546 | 2234.373 | 853.4637464 | 1035.233
1080 | -810.3171904 | 1769.517372 | 968.5950343 | 1100.762 | 137.5952 | 1080 | -1377.93 | 2242.313 | 853.5623964 | 1043.768
1090 | -828.0570756 | 1778.447 | 969.0434693 | 1110.45 | 138.8062 | 1090 | -1400.392 | 2250.18 | 853.6584205 | 1052.305
1100 | -845.8858651 | 1787.298424 | 969.4800913 | 1120.142 | 140.0178 | 1100 | -1422.933 | 2257.977 | 853.7519104 | 1060.842
1110 | -863.8027901 | 1796.073989 | 969.9053083 | 1129.839 | 141.2299 | 1110 | -1445.551 | 2265.704 | 853.842954 | 1069.38
1120 | -881.807095 | 1804.775 | 970.3195113 | 1139.54 | 142.4426 | 1120 | -1468.247 | 2273.362 | 853.9316353 | 1077.918488
1130 | -899.8980367 | 1813.402 | 970.7230745 | 1149.246 | 143.6557 | 1130 | -1491.018 | 2280.952745 | 854.0180349 | 1086.458
1140 | -918.074884 | 1821.956 | 971.1163568 | 1158.954898 | 144.8694 | 1140 | -1513.866 | 2288.478 | 854.1022299 | 1094.999
1150 | -936.3369179 | 1830.439 | 971.499702 | 1168.668 | 146.0835 | 1150 | -1536.788 | 2295.937 | 854.1842941 | 1103.54
1160 | -954.683431 | 1838.852 | 971.8734398 | 1178.385 | 147.2981 | 1160 | -1559.784 | 2303.333 | 854.2642986 | 1112.083
1170 | -973.1137273 | 1847.195856 | 972.2378863 | 1188.105 | 148.5132 | 1170 | -1582.854 | 2310.666 | 854.3423111 | 1120.626
1180 | -991.6271217 | 1855.472 | 972.5933451 | 1197.83 | 149.7287 | 1180 | -1605.997 | 2317.938 | 854.4183969 | 1129.169
1190 | -1010.223 | 1863.681 | 972.9401073 | 1207.557 | 150.9447 | 1190 | -1629.213 | 2325.148 | 854.4926186 | 1137.714
1200 | -1028.901 | 1871.824 | 973.2784525 | 1217.288 | 152.161 | 1200 | -1652.5 | 2332.299 | 854.5650363 | 1146.259
1210 | -1047.659 | 1879.902 | 973.6086492 | 1227.023 | 153.3779 | 1210 | -1675.858 | 2339.391 | 854.6357075 | 1154.805
1220 | -1066.498 | 1887.917 | 973.9309554 | 1236.761 | 154.5951 | 1220 | -1699.288 | 2346.426 | 854.7046877 | 1163.352
1230 | -1085.417 | 1895.869 | 974.2456189 | 1246.501 | 155.8127 | 1230 | -1722.787 | 2353.403 | 854.7720302 | 1171.8993
1240 | -1104.416 | 1903.759 | 974.5528781 | 1256.245 | 157.0307 | 1240 | -1746.356 | 2360.325 | 854.8377861 | 1180.447
1250 | -1123.492 | 1911.587794 | 974.8529621 | 1265.992 | 158.2491 | 1250 | -1769.993 | 2367.191353 | 854.9020045 | 1188.996
1260 | -1142.647 | 1919.357 | 975.1460913 | 1275.742 | 159.4678 | 1260 | -1793.699 | 2374.004 | 854.9647329 | 1197.545
1270 | -1161.879 | 1927.067 | 975.4324777 | 1285.495 | 160.6869 | 1270 | -1817.473035 | 2380.763 | 855.0260166 | 1206.095
1280 | -1181.188 | 1934.718 | 975.7123254 | 1295.251 | 161.9064 | 1280 | -1841.314 | 2387.469 | 855.0858996 | 1214.646
1290 | -1200.573 | 1942.312 | 975.9858309 | 1305.01 | 163.1262 | 1290 | -1865.222 | 2394.123 | 855.1444239 | 1223.197
1300 | -1220.034 | 1949.85 | 976.2531833 | 1314.771 | 164.3463 | 1300 | -1889.197 | 2400.727 | 855.2016302 | 1231.749
1310 | -1239.57 | 1957.332 | 976.5145648 | 1324.535 | 165.5668 | 1310 | -1913.237 | 2407.281 | 855.2575575 | 1240.301
1320 | -1259.181 | 1964.759 | 976.770151 | 1334.301 | 166.7876 | 1320 | -1937.342 | 2413.785 | 855.3122436 | 1248.854
1330 | -1278.865 | 1972.132 | 977.0201111 | 1344.07 | 168.0087 | 1330 | -1961.512 | 2420.24 | 855.3657246 | 1257.407
1340 | -1298.623 | 1979.451198 | 977.2646081 | 1353.841 | 169.2302 | 1340 | -1985.747 | 2426.648 | 855.4180357 | 1265.961
1350 | -1318.454 | 1986.718 | 977.5037993 | 1363.615 | 170.4519 | 1350 | -2010.045 | 2433.008 | 855.4692104 | 1274.51568
1360 | -1338.357 | 1993.933 | 977.7378363 | 1373.391471 | 171.6739 | 1360 | -2034.407 | 2439.322 | 855.5192814 | 1283.071
1370 | -1358.333 | 2001.097 | 977.9668655 | 1383.17 | 172.8962 | 1370 | -2058.831 | 2445.589 | 855.56828 | 1291.626
1380 | -1378.379 | 2008.21 | 978.191028 | 1392.951 | 174.1188 | 1380 | -2083.318 | 2451.812 | 855.6162364 | 1300.182
1390 | -1398.496608 | 2015.274 | 978.4104601 | 1402.734 | 175.3417 | 1390 | -2107.867 | 2457.99 | 855.66318 | 1308.738
1400 | -1418.684 | 2022.288 | 978.6252934 | 1412.518986 | 176.5649 | 1400 | -2132.478 | 2464.124 | 855.7091389 | 1317.295
1410 | -1438.942 | 2029.254 | 978.8356548 | 1422.306 | 177.7882868 | 1410 | -2157.15 | 2470.214 | 855.7541403 | 1325.852563
1420 | -1459.269 | 2036.173 | 979.041667 | 1432.096 | 179.012 | 1420 | -2181.882 | 2476.262241 | 855.7982106 | 1334.41
1430 | -1479.666 | 2043.044 | 979.2434487 | 1441.887 | 180.2358892 | 1430 | -2206.675 | 2482.268 | 855.8413751 | 1342.969
1440 | -1500.13 | 2049.869 | 979.4411142 | 1451.681 | 181.4601 | 1440 | -2231.527 | 2488.232 | 855.8836584 | 1351.527
1450 | -1520.663 | 2056.647341 | 979.6347744 | 1461.476 | 182.6845 | 1450 | -2256.439251 | 2494.155 | 855.9250842 | 1360.086
1460 | -1541.263 | 2063.381 | 979.8245363 | 1471.273 | 183.9092 | 1460 | -2281.41 | 2500.038 | 855.9656755 | 1368.645649
1470 | -1561.93 | 2070.07 | 980.0105033 | 1481.072 | 185.1341 | 1470 | -2306.44 | 2505.881 | 856.0054545 | 1377.206
1480 | -1582.664 | 2076.714574 | 980.1927756 | 1490.873 | 186.3592 | 1480 | -2331.528 | 2511.685 | 856.0444425 | 1385.766
1490 | -1603.464 | 2083.316 | 980.3714499 | 1500.676 | 187.5845 | 1490 | -2356.673 | 2517.45 | 856.0826604 | 1394.326
1500 | -1624.33 | 2089.874 | 980.5466199 | 1510.481 | 188.8101 | 1500 | -2381.87661 | 2523.176 | 856.1201283 | 1402.887
1510 | -1645.262 | 2096.39 | 980.7183765 | 1520.287 | 190.0359 | 1510 | -2407.137 | 2528.865 | 856.1568654 | 1411.449
1520 | -1666.258 | 2102.864 | 980.8868072 | 1530.095 | 191.2619 | 1520 | -2432.454 | 2534.516 | 856.1928908 | 1420.011
1530 | -1687.319 | 2109.297 | 981.0519971 | 1539.905 | 192.4881 | 1530 | -2457.827 | 2540.131 | 856.2282225 | 1428.573
1540 | -1708.443777 | 2115.688 | 981.2140284 | 1549.716 | 193.7145 | 1540 | -2483.256268 | 2545.709 | 856.2628782 | 1437.135
1550 | -1729.632 | 2122.04 | 981.372981 | 1559.529 | 194.9411451 | 1550 | -2508.741 | 2551.251 | 856.2968749 | 1445.698
1560 | -1750.884 | 2128.351 | 981.5289319 | 1569.344 | 196.168 | 1560 | -2534.281 | 2556.758 | 856.3302293 | 1454.261
1570 | -1772.199 | 2134.624 | 981.6819561 | 1579.16 | 197.395 | 1570 | -2559.876 | 2562.23 | 856.3629573 | 1462.825
1580 | -1793.576782 | 2140.857 | 981.832126 | 1588.977 | 198.6222 | 1580 | -2585.526 | 2567.667 | 856.3950745 | 1471.388
1590 | -1815.016359 | 2147.052 | 981.979512 | 1598.796363 | 199.8495 | 1590 | -2611.229 | 2573.07 | 856.426596 | 1479.952
1600 | -1836.518 | 2153.209 | 982.1241821 | 1608.617 | 201.0771 | 1600 | -2636.987 | 2578.44 | 856.4575362 | 1488.517
1610 | -1858.08 | 2159.329 | 982.2662025 | 1618.439 | 202.3049 | 1610 | -2662.798 | 2583.776 | 856.4879094 | 1497.082
1620 | -1879.704 | 2165.411 | 982.4056372 | 1628.262 | 203.5328 | 1620 | -2688.662 | 2589.079591 | 856.5177294 | 1505.647
1630 | -1901.389 | 2171.457 | 982.5425484 | 1638.087 | 204.7609 | 1630 | -2714.58 | 2594.351 | 856.5470093 | 1514.212
1640 | -1923.133 | 2177.467 | 982.6769965 | 1647.913 | 205.9891 | 1640 | -2740.54926 | 2599.59 | 856.5757622 | 1522.778
1650 | -1944.938 | 2183.441 | 982.8090399 | 1657.740474 | 207.2176 | 1650 | -2766.571 | 2604.797 | 856.6040005 | 1531.343
1660 | -1966.802 | 2189.38 | 982.9387356 | 1667.569 | 208.4462 | 1660 | -2792.645 | 2609.973 | 856.6317365 | 1539.91
1670 | -1988.725 | 2195.284 | 983.0661385 | 1677.399 | 209.6749 | 1670 | -2818.771 | 2615.118 | 856.658982 | 1548.476
1680 | -2010.707 | 2201.154 | 983.1913024 | 1687.231 | 210.9038 | 1680 | -2844.947 | 2620.232 | 856.6857483 | 1557.043
1690 | -2032.748 | 2206.989 | 983.3142791 | 1697.063 | 212.1329 | 1690 | -2871.175 | 2625.316 | 856.7120467 | 1565.61
1700 | -2054.847 | 2212.791 | 983.4351193 | 1706.897 | 213.3621 | 1700 | -2897.454 | 2630.371 | 856.737888 | 1574.177
1710 | -2077.004 | 2218.559 | 983.5538718 | 1716.732 | 214.5915 | 1710 | -2923.782 | 2635.396 | 856.7632826 | 1582.745
1720 | -2099.218 | 2224.294 | 983.6705845 | 1726.568 | 215.8209849 | 1720 | -2950.161 | 2640.392 | 856.7882408 | 1591.312
1730 | -2121.49 | 2229.997 | 983.7853036 | 1736.405 | 217.0506 | 1730 | -2976.59017 | 2645.358645 | 856.8127725 | 1599.88
1740 | -2143.818 | 2235.668 | 983.8980741 | 1746.244 | 218.2804 | 1740 | -3003.068 | 2650.297 | 856.8368873 | 1608.449
1750 | -2166.203 | 2241.306 | 984.0089397 | 1756.083 | 219.5104 | 1750 | -3029.596 | 2655.207452 | 856.8605946 | 1617.017
1760 | -2188.644 | 2246.914 | 984.1179431 | 1765.924 | 220.7405 | 1760 | -3056.173 | 2660.09 | 856.8839034 | 1625.586
1770 | -2211.141 | 2252.49 | 984.2251255 | 1775.765 | 221.9707 | 1770 | -3082.798 | 2664.945 | 856.9068228 | 1634.155
1780 | -2233.694 | 2258.035 | 984.3305273 | 1785.608248 | 223.201031 | 1780 | -3109.471 | 2669.773 | 856.9293611 | 1642.724
1790 | -2256.302 | 2263.55 | 984.4341874 | 1795.452073 | 224.4315 | 1790 | -3136.193 | 2674.573 | 856.9515269 | 1651.293
1800 | -2278.965 | 2269.034 | 984.5361439 | 1805.296926 | 225.6621 | 1800 | -3162.963 | 2679.347569 | 856.9733283 | 1659.863
1810 | -2301.682 | 2274.489 | 984.636434 | 1815.143 | 226.8928 | 1810 | -3189.78 | 2684.095 | 856.9947732 | 1668.433
1820 | -2324.454 | 2279.914 | 984.7350935 | 1824.99 | 228.1237 | 1820 | -3216.644536 | 2688.817 | 857.0158692 | 1677.002804
1830 | -2347.28 | 2285.31 | 984.8321576 | 1834.837 | 229.3547 | 1830 | -3243.556 | 2693.513 | 857.036624 | 1685.573
1840 | -2370.16 | 2290.678 | 984.9276603 | 1844.686 | 230.5857859 | 1840 | -3270.515 | 2698.184 | 857.0570448 | 1694.144
1850 | -2393.094 | 2296.016 | 985.0216349 | 1854.536035 | 231.817 | 1850 | -3297.52 | 2702.829194 | 857.0771387 | 1702.714
1860 | -2416.081 | 2301.327 | 985.1141138 | 1864.387 | 233.0483 | 1860 | -3324.571 | 2707.45 | 857.0969127 | 1711.285077
1870 | -2439.12 | 2306.609 | 985.2051284 | 1874.238 | 234.2798 | 1870 | -3351.669 | 2712.045 | 857.1163735 | 1719.856
1880 | -2462.213 | 2311.864 | 985.2947094 | 1884.091 | 235.5114 | 1880 | -3378.812 | 2716.616727 | 857.1355276 | 1728.427
1890 | -2485.358 | 2317.091 | 985.3828867 | 1893.944 | 236.743 | 1890 | -3406.001 | 2721.164 | 857.1543814 | 1736.999
1900 | -2508.554 | 2322.291 | 985.4696893 | 1903.798 | 237.9748 | 1900 | -3433.235 | 2725.687 | 857.1729412 | 1745.57
1910 | -2531.803 | 2327.464 | 985.5551457 | 1913.654 | 239.2066989 | 1910 | -3460.515 | 2730.187 | 857.1912131 | 1754.142
1920 | -2555.104 | 2332.611 | 985.6392834 | 1923.51 | 240.4387 | 1920 | -3487.839 | 2734.663 | 857.2092029 | 1762.714
1930 | -2578.455 | 2337.731 | 985.7221295 | 1933.366 | 241.6708 | 1930 | -3515.208 | 2739.116 | 857.2269165 | 1771.286
1940 | -2601.858 | 2342.826 | 985.80371 | 1943.224 | 242.903 | 1940 | -3542.621 | 2743.546 | 857.2443593 | 1779.859
1950 | -2625.312 | 2347.894 | 985.8840506 | 1953.082 | 244.1353 | 1950 | -3570.07867 | 2747.954 | 857.261537 | 1788.431
1960 | -2648.816 | 2352.938 | 985.9631763 | 1962.942 | 245.3677 | 1960 | -3597.58 | 2752.339 | 857.2784548 | 1797.004
1970 | -2672.37 | 2357.955 | 986.0411113 | 1972.802 | 246.6002 | 1970 | -3625.125 | 2756.702 | 857.2951179 | 1805.577
1980 | -2695.975021 | 2362.948 | 986.1178795 | 1982.662 | 247.8328 | 1980 | -3652.714 | 2761.042 | 857.3115315 | 1814.15
1990 | -2719.629 | 2367.916 | 986.1935038 | 1992.524 | 249.0655 | 1990 | -3680.346 | 2765.361472 | 857.3277005 | 1822.723
2000 | -2743.333 | 2372.86 | 986.2680069 | 2002.386 | 250.2983 | 2000 | -3708.021 | 2769.659 | 857.3436296 | 1831.297